## Sheet1
四探针法测量半导体电阻率 EXCEL处理
2πS： | 6.283185
样品一(正面）（d= ） |  |  |  |  | 样品二（d= )
修正系数B0 | 1 |  |  |  | 修正系数B0 | 1
正向测定 |  | 反向测定 |  |  | 正向测定 |  | 反向测定
电流 | 电压 | 电流 | 电压 | 电阻率 | 电流 | 电压 | 电流 | 电压 | 电阻率
（mA） | （mV) | （mA） | （mV) | Ω.cm | （mA） | （mV) | （mA） | （mV) | Ω.cm
1 | 1 | 1 | 1 | 0.6283185 | 1 | 0.99 | 0.7 | 1.08 | 0.7957205
1 | 1 | 1 | 1 | 0.6283185 | 1 | 0.93 | 0.69 | 1.05 | 0.7702366
1 | 1 | 1 | 1 | 0.6283185 | 1 | 0.98 | 0.69 | 1.08 | 0.7996036
1 | 1 | 1 | 1 | 0.6283185 | 1 | 0.91 | 0.68 | 1.08 | 0.7848438
1 | 1 | 1 | 1 | 0.6283185 | 1 | 0.95 | 0.69 | 1.11 | 0.8038379
1 | 1 | 1 | 1 | 0.6283185 | 1 | 0.95 | 0.69 | 1.11 | 0.8038379
1 | 1 | 1 | 1 | 0.6283185 | 1 | 0.94 | 0.7 | 1.03 | 0.7575726
1 | 1 | 1 | 1 | 0.6283185 | 1 | 1 | 0.7 | 1.06 | 0.7898862
1 | 1 | 1 | 1 | 0.6283185 | 1 | 0.96 | 0.7 | 1.05 | 0.7728318
1 | 1 | 1 | 1 | 0.6283185 | 1 | 1 | 0.7 | 1.08 | 0.7988621
平均电阻率 |  |  |  | 0.6283185 | 平均电阻率（Ω.cm) |  |  |  | 0.7877233
均方差 |  |  |  | 0 | 均方差 |  |  |  | 0.01515952
表面不均匀度 |  |  |  | 0% | 表面不均匀度 |  |  |  | 5.926%
样品一（反面） |  |  |  |  | 样品二（反面)
正向测定 |  | 反向测定 |  |  | 正向测定 |  | 反向测定
电流 | 电压 | 电流 | 电压 | 电阻率 | 电流 | 电压 | 电流 | 电压 | 电阻率
（mA） | （mV) | （mA） | （mV) | Ω.cm | （mA） | （mV) | （mA） | （mV) | Ω.cm
1 | 6.13 | 0.7 | 5.17 | 4.246087 | 0.68 | 0.99 | 0.7 | 1.08 | 0.9420818
1 | 5.08 | 0.7 | 5.46 | 4.046371 | 0.68 | 0.93 | 0.69 | 1.05 | 0.9077274
1 | 5.05 | 0.7 | 5.26 | 3.947187 | 0.68 | 0.98 | 0.69 | 1.08 | 0.9444865
1 | 5.86 | 0.7 | 5.04 | 4.10292 | 0.68 | 0.91 | 0.68 | 1.08 | 0.9193779
1 | 5.2 | 0.7 | 5.85 | 4.259102 | 0.68 | 0.95 | 0.69 | 1.11 | 0.9442856
1 | 5.29 | 0.7 | 5.55 | 4.152737 | 0.68 | 0.95 | 0.69 | 1.11 | 0.9442856
1 | 4.92 | 0.7 | 5 | 3.789658 | 0.68 | 0.94 | 0.7 | 1.03 | 0.8965419
1 | 5.02 | 0.7 | 5.25 | 3.933274 | 0.68 | 1 | 0.7 | 1.06 | 0.9377258
1 | 4.92 | 0.7 | 5.7 | 4.103818 | 0.68 | 0.96 | 0.7 | 1.05 | 0.9147579
1 | 5.42 | 0.7 | 5.68 | 4.251921 | 0.68 | 1 | 0.7 | 1.08 | 0.9467018
平均电阻率（Ω.cm) |  |  |  | 4.083307 | 平均电阻率（Ω.cm) |  |  |  | 0.9297972
均方差 |  |  |  | 0.1483544 | 均方差 |  |  |  | 0.01750108
表面不均匀度 |  |  |  | 11.66% | 表面不均匀度 |  |  |  | 5.443%